## Sheet1
序号 | 水胶比 | 橡胶含量（kg/m3） | 橡胶最大粒径 | 水泥（kg/m³） | 细骨料（kg/m³） | 粗骨料（kg/m³） | 硅灰/水泥比（%） | 超塑化剂（kg/m³） | 龄期（天） | 抗压强度（MPa）
1 | 0.35 | 0 | 0 | 400 | 769 | 1149 | 0 | 5.9 | 28 | 64.1714
2 | 0.4 | 0 | 0 | 400 | 802 | 1099 | 0 | 4.6 | 28 | 60.0764
3 | 0.4 | 0 | 0 | 450 | 688 | 1062 | 0 | 13.5 | 90 | 75.8
4 | 0.4 | 0 | 0 | 428 | 685 | 1058 | 5 | 13.5 | 90 | 81
5 | 0.4 | 0 | 0 | 405 | 682 | 1054 | 10 | 13.5 | 90 | 82.7
6 | 0.4 | 0 | 0 | 383 | 680 | 1049 | 15 | 13.5 | 90 | 84
7 | 0.4 | 0 | 0 | 360 | 677 | 1045 | 20 | 13.5 | 90 | 85.7
8 | 0.4 | 0 | 0 | 400 | 900 | 944 | 0 | 12 | 3 | 34.2
9 | 0.4 | 0 | 0 | 360 | 894 | 937 | 10 | 12 | 3 | 27.4
10 | 0.4 | 0 | 0 | 400 | 900 | 944 | 0 | 12 | 7 | 49.5
11 | 0.4 | 0 | 0 | 360 | 894 | 937 | 10 | 12 | 7 | 49.4
12 | 0.4 | 0 | 0 | 400 | 900 | 944 | 0 | 12 | 28 | 65.1
13 | 0.4 | 0 | 0 | 360 | 894 | 937 | 10 | 12 | 28 | 67.1
14 | 0.4 | 0 | 0 | 400 | 900 | 944 | 0 | 12 | 56 | 67.6
15 | 0.4 | 0 | 0 | 360 | 894 | 937 | 10 | 12 | 56 | 70.3
16 | 0.4 | 0 | 0 | 360 | 894 | 937 | 10 | 12 | 90 | 73.8
17 | 0.41 | 0 | 0 | 556.1 | 803.58 | 697.32 | 0 | 0 | 28 | 35.925
18 | 0.41 | 0 | 0 | 592.68 | 775.96 | 673.35 | 0 | 0 | 28 | 43.933
19 | 0.41 | 0 | 0 | 629.27 | 748.35 | 649.39 | 0 | 0 | 28 | 47.391
20 | 0.45 | 0 | 0 | 400 | 831 | 1061 | 0 | 3.5 | 28 | 53.7974
21 | 0.53 | 0 | 0 | 384 | 805 | 984 | 0 | 3.84 | 28 | 31.98167
22 | 0.57 | 0 | 0 | 400 | 887.16 | 769.84 | 0 | 0 | 28 | 30.5196
23 | 0.57 | 0 | 0 | 426.32 | 750.65 | 750.65 | 0 | 0 | 28 | 36.835
24 | 0.57 | 0 | 0 | 452.63 | 842.92 | 731.45 | 0 | 0 | 28 | 40.111
25 | 0.6 | 0 | 0 | 450 | 688 | 1062 | 0 | 5.3 | 90 | 53.8
26 | 0.6 | 0 | 0 | 428 | 685 | 1058 | 5 | 5.3 | 90 | 56.8
27 | 0.6 | 0 | 0 | 405 | 682 | 1054 | 10 | 5.3 | 90 | 57.7
28 | 0.6 | 0 | 0 | 383 | 680 | 1049 | 15 | 5.3 | 90 | 60.3
29 | 0.6 | 0 | 0 | 360 | 677 | 1045 | 20 | 5.3 | 90 | 59.7
30 | 0.6 | 0 | 0 | 300 | 923 | 968 | 0 | 4.5 | 3 | 16.9
31 | 0.6 | 0 | 0 | 270 | 919 | 964 | 10 | 4.5 | 3 | 18.7
32 | 0.6 | 0 | 0 | 300 | 923 | 968 | 0 | 4.5 | 7 | 25.2
33 | 0.6 | 0 | 0 | 300 | 923 | 968 | 0 | 4.5 | 28 | 36.1
34 | 0.6 | 0 | 0 | 270 | 919 | 964 | 10 | 4.5 | 28 | 42.6
35 | 0.6 | 0 | 0 | 270 | 919 | 964 | 10 | 4.5 | 56 | 48.7
36 | 0.6 | 0 | 0 | 300 | 923 | 968 | 0 | 4.5 | 90 | 42.1
37 | 0.68 | 0 | 0 | 335.29 | 921.8 | 799.9 | 0 | 0 | 28 | 24.914
38 | 0.68 | 0 | 0 | 357.35 | 901.96 | 782.69 | 0 | 0 | 28 | 31.0292
39 | 0.68 | 0 | 0 | 379.41 | 882.12 | 765.47 | 0 | 0 | 28 | 34.742
40 | 0.53 | 63.6 | 0.25 | 384 | 644 | 984 | 0 | 3.84 | 28 | 17.93733
41 | 0.53 | 127.2 | 0.25 | 384 | 483 | 984 | 0 | 3.84 | 28 | 11.65833
42 | 0.53 | 254.4 | 0.25 | 384 | 161 | 984 | 0 | 3.84 | 28 | 6.168
43 | 0.53 | 60.8 | 0.38 | 384 | 644 | 984 | 0 | 3.84 | 28 | 18.726
44 | 0.53 | 243.3 | 0.38 | 384 | 161 | 984 | 0 | 3.84 | 28 | 6.471333
45 | 0.41 | 15.83 | 0.6 | 629.27 | 673.51 | 649.39 | 0 | 0 | 28 | 37.472
46 | 0.41 | 16.41 | 0.6 | 592.68 | 698.37 | 673.35 | 0 | 0 | 28 | 34.7511
47 | 0.41 | 17 | 0.6 | 556.1 | 723.22 | 697.32 | 0 | 0 | 28 | 27.007
48 | 0.41 | 23.75 | 0.6 | 629.27 | 636.09 | 649.39 | 0 | 0 | 28 | 28.281
49 | 0.41 | 24.62 | 0.6 | 592.68 | 659.57 | 673.35 | 0 | 0 | 28 | 25.9696
50 | 0.41 | 25.5 | 0.6 | 556.1 | 683.05 | 697.32 | 0 | 0 | 28 | 22.912
51 | 0.41 | 32.83 | 0.6 | 592.68 | 620.77 | 673.35 | 0 | 0 | 28 | 23.8129
52 | 0.41 | 34 | 0.6 | 556.1 | 642.87 | 697.32 | 0 | 0 | 28 | 20.182
53 | 0.41 | 46.36 | 0.6 | 556.1 | 562.51 | 697.32 | 0 | 0 | 28 | 16.633
54 | 0.41 | 47.49 | 0.6 | 629.27 | 523.84 | 649.39 | 0 | 0 | 28 | 21.911
55 | 0.41 | 49.24 | 0.6 | 592.68 | 543.18 | 673.35 | 0 | 0 | 28 | 20.5096
56 | 0.57 | 17.83 | 0.6 | 452.63 | 758.63 | 731.45 | 0 | 0 | 28 | 29.828
57 | 0.57 | 18.3 | 0.6 | 426.32 | 778.53 | 750.65 | 0 | 0 | 28 | 27.462
58 | 0.57 | 18.77 | 0.6 | 400 | 798.44 | 769.84 | 0 | 0 | 28 | 22.0111
59 | 0.57 | 26.75 | 0.6 | 452.63 | 716.48 | 731.45 | 0 | 0 | 28 | 24.732
60 | 0.57 | 27.45 | 0.6 | 426.32 | 735.28 | 750.65 | 0 | 0 | 28 | 23.4034
61 | 0.57 | 28.15 | 0.6 | 400 | 754.08 | 769.84 | 0 | 0 | 28 | 19.545
62 | 0.57 | 35.66 | 0.6 | 452.63 | 674.33 | 731.45 | 0 | 0 | 28 | 21.911
63 | 0.57 | 36.6 | 0.6 | 426.32 | 692.03 | 750.65 | 0 | 0 | 28 | 20.4095
64 | 0.57 | 37.53 | 0.6 | 400 | 709.73 | 769.84 | 0 | 0 | 28 | 16.815
65 | 0.57 | 51.18 | 0.6 | 400 | 621.01 | 769.84 | 0 | 0 | 28 | 13.7483
66 | 0.57 | 53.49 | 0.6 | 452.63 | 590.04 | 731.45 | 0 | 0 | 28 | 16.633
67 | 0.57 | 54.9 | 0.6 | 426.32 | 605.53 | 750.65 | 0 | 0 | 28 | 14.813
68 | 0.68 | 18.66 | 0.6 | 379.41 | 793.31 | 765.47 | 0 | 0 | 28 | 24.095
69 | 0.68 | 19.08 | 0.6 | 357.35 | 811.76 | 782.69 | 0 | 0 | 28 | 21.2649
70 | 0.68 | 19.5 | 0.6 | 335.29 | 829.26 | 799.9 | 0 | 0 | 28 | 20.182
71 | 0.68 | 27.99 | 0.6 | 379.41 | 749.8 | 765.47 | 0 | 0 | 28 | 21.456
72 | 0.68 | 28.62 | 0.6 | 357.35 | 766.67 | 782.69 | 0 | 0 | 28 | 19.3084
73 | 0.68 | 29.25 | 0.6 | 335.29 | 783.53 | 799.9 | 0 | 0 | 28 | 17.816
74 | 0.68 | 37.32 | 0.6 | 379.41 | 705.69 | 765.47 | 0 | 0 | 28 | 19.181
75 | 0.68 | 38.16 | 0.6 | 357.35 | 721.57 | 782.69 | 0 | 0 | 28 | 17.725
76 | 0.68 | 39 | 0.6 | 335.29 | 737.44 | 799.9 | 0 | 0 | 28 | 14.9313
77 | 0.68 | 53.18 | 0.6 | 335.29 | 645.26 | 799.9 | 0 | 0 | 28 | 13.175
78 | 0.68 | 55.98 | 0.6 | 379.41 | 617.48 | 765.47 | 0 | 0 | 28 | 15.814
79 | 0.68 | 57.24 | 0.6 | 357.35 | 631.37 | 782.69 | 0 | 0 | 28 | 13.721
80 | 0.53 | 54.3 | 0.83 | 384 | 644 | 984 | 0 | 3.84 | 28 | 21.39533
81 | 0.53 | 108.7 | 0.83 | 384 | 483 | 984 | 0 | 3.84 | 28 | 14.96467
82 | 0.53 | 163 | 0.83 | 384 | 322 | 984 | 0 | 3.84 | 28 | 10.83933
83 | 0.53 | 217.4 | 0.83 | 384 | 161 | 984 | 0 | 3.84 | 28 | 8.048667
84 | 0.4 | 7.615591 | 3 | 360 | 677 | 1045 | 20 | 13.5 | 90 | 79.1
85 | 0.4 | 7.646359 | 3 | 383 | 680 | 1049 | 15 | 13.5 | 90 | 78.3
86 | 0.4 | 7.67789 | 3 | 405 | 682 | 1054 | 10 | 13.5 | 90 | 75.4
87 | 0.4 | 7.708659 | 3 | 428 | 685 | 1058 | 5 | 13.5 | 90 | 72.5
88 | 0.4 | 7.739427 | 3 | 450 | 688 | 1062 | 0 | 13.5 | 90 | 70.4
89 | 0.4 | 15.23118 | 3 | 360 | 677 | 1045 | 20 | 13.5 | 90 | 69.4
90 | 0.4 | 15.29272 | 3 | 383 | 680 | 1049 | 15 | 13.5 | 90 | 68
91 | 0.4 | 15.35578 | 3 | 405 | 682 | 1054 | 10 | 13.5 | 90 | 68.2
92 | 0.4 | 15.41732 | 3 | 428 | 685 | 1058 | 5 | 13.5 | 90 | 67.8
93 | 0.4 | 15.47885 | 3 | 450 | 688 | 1062 | 0 | 13.5 | 90 | 62.8
94 | 0.4 | 30.46236 | 3 | 360 | 677 | 1045 | 20 | 13.5 | 90 | 61.7
95 | 0.4 | 30.71156 | 3 | 405 | 682 | 1054 | 10 | 13.5 | 90 | 56.3
96 | 0.4 | 30.83464 | 3 | 428 | 685 | 1058 | 5 | 13.5 | 90 | 55.3
97 | 0.4 | 30.95771 | 3 | 450 | 688 | 1062 | 0 | 13.5 | 90 | 50.7
98 | 0.4 | 45.69354 | 3 | 360 | 677 | 1045 | 20 | 13.5 | 90 | 47
99 | 0.4 | 46.06734 | 3 | 405 | 682 | 1054 | 10 | 13.5 | 90 | 45.1
100 | 0.4 | 46.25195 | 3 | 428 | 685 | 1058 | 5 | 13.5 | 90 | 44.5
101 | 0.4 | 46.43656 | 3 | 450 | 688 | 1062 | 0 | 13.5 | 90 | 40.3
102 | 0.4 | 76.15591 | 3 | 360 | 677 | 1045 | 20 | 13.5 | 90 | 31.8
103 | 0.4 | 76.46359 | 3 | 383 | 680 | 1049 | 15 | 13.5 | 90 | 31.8
104 | 0.4 | 76.7789 | 3 | 405 | 682 | 1054 | 10 | 13.5 | 90 | 30.5
105 | 0.4 | 77.08659 | 3 | 428 | 685 | 1058 | 5 | 13.5 | 90 | 29.6
106 | 0.4 | 77.39427 | 3 | 450 | 688 | 1062 | 0 | 13.5 | 90 | 26.4
107 | 0.4 | 152.3118 | 3 | 360 | 677 | 1045 | 20 | 13.5 | 90 | 11.7
108 | 0.4 | 152.9272 | 3 | 383 | 680 | 1049 | 15 | 13.5 | 90 | 11.7
109 | 0.4 | 153.5578 | 3 | 405 | 682 | 1054 | 10 | 13.5 | 90 | 11.6
110 | 0.4 | 154.1732 | 3 | 428 | 685 | 1058 | 5 | 13.5 | 90 | 11.2
111 | 0.53 | 119.1 | 3 | 384 | 483 | 984 | 0 | 3.84 | 28 | 14.50967
112 | 0.53 | 178.6 | 3 | 384 | 322 | 984 | 0 | 3.84 | 28 | 9.929333
113 | 0.53 | 238.2 | 3 | 384 | 161 | 984 | 0 | 3.84 | 28 | 7.351
114 | 0.6 | 7.615591 | 3 | 360 | 677 | 1045 | 20 | 5.3 | 90 | 56.4
115 | 0.6 | 7.646359 | 3 | 383 | 680 | 1049 | 15 | 5.3 | 90 | 55.4
116 | 0.6 | 7.67789 | 3 | 405 | 682 | 1054 | 10 | 5.3 | 90 | 52.5
117 | 0.6 | 7.708659 | 3 | 428 | 685 | 1058 | 5 | 5.3 | 90 | 50.2
118 | 0.6 | 7.739427 | 3 | 450 | 688 | 1062 | 0 | 5.3 | 90 | 47
119 | 0.6 | 15.23118 | 3 | 360 | 677 | 1045 | 20 | 5.3 | 90 | 51.3
120 | 0.6 | 15.41732 | 3 | 428 | 685 | 1058 | 5 | 5.3 | 90 | 43.1
121 | 0.6 | 15.47885 | 3 | 450 | 688 | 1062 | 0 | 5.3 | 90 | 41.5
122 | 0.6 | 30.46236 | 3 | 360 | 677 | 1045 | 20 | 5.3 | 90 | 41.2
123 | 0.6 | 30.58544 | 3 | 383 | 680 | 1049 | 15 | 5.3 | 90 | 41.3
124 | 0.6 | 30.71156 | 3 | 405 | 682 | 1054 | 10 | 5.3 | 90 | 37.6
125 | 0.6 | 30.83464 | 3 | 428 | 685 | 1058 | 5 | 5.3 | 90 | 35.8
126 | 0.6 | 30.95771 | 3 | 450 | 688 | 1062 | 0 | 5.3 | 90 | 31.8
127 | 0.6 | 45.87816 | 3 | 383 | 680 | 1049 | 15 | 5.3 | 90 | 32.8
128 | 0.6 | 46.06734 | 3 | 405 | 682 | 1054 | 10 | 5.3 | 90 | 31.4
129 | 0.6 | 46.25195 | 3 | 428 | 685 | 1058 | 5 | 5.3 | 90 | 28.8
130 | 0.6 | 46.43656 | 3 | 450 | 688 | 1062 | 0 | 5.3 | 90 | 24.3
131 | 0.6 | 76.15591 | 3 | 360 | 677 | 1045 | 20 | 5.3 | 90 | 23.1
132 | 0.6 | 76.46359 | 3 | 383 | 680 | 1049 | 15 | 5.3 | 90 | 21.2
133 | 0.6 | 76.7789 | 3 | 405 | 682 | 1054 | 10 | 5.3 | 90 | 20.1
134 | 0.6 | 77.08659 | 3 | 428 | 685 | 1058 | 5 | 5.3 | 90 | 18.2
135 | 0.6 | 77.39427 | 3 | 450 | 688 | 1062 | 0 | 5.3 | 90 | 16.2
136 | 0.6 | 153.5578 | 3 | 405 | 682 | 1054 | 10 | 5.3 | 90 | 8.1
137 | 0.6 | 154.1732 | 3 | 428 | 685 | 1058 | 5 | 5.3 | 90 | 7.2
138 | 0.6 | 154.7885 | 3 | 450 | 688 | 1062 | 0 | 5.3 | 90 | 7.1
139 | 0.35 | 32.1 | 4 | 400 | 691 | 1149 | 0 | 5.2 | 28 | 62.6699
140 | 0.35 | 64.2 | 4 | 400 | 615 | 1149 | 0 | 4.9 | 28 | 50.6579
141 | 0.35 | 96.3 | 4 | 400 | 540 | 1149 | 0 | 4.8 | 28 | 37.2445
142 | 0.4 | 31.9 | 4 | 360 | 849 | 890 | 10 | 12 | 3 | 27.2
143 | 0.4 | 31.9 | 4 | 360 | 849 | 890 | 10 | 12 | 7 | 38.5
144 | 0.4 | 31.9 | 4 | 360 | 849 | 890 | 10 | 12 | 28 | 53.9
145 | 0.4 | 31.9 | 4 | 360 | 849 | 890 | 10 | 12 | 56 | 54.7
146 | 0.4 | 31.9 | 4 | 360 | 849 | 890 | 10 | 12 | 90 | 61.4
147 | 0.4 | 32.1 | 4 | 400 | 721 | 1099 | 0 | 4.1 | 28 | 56.4819
148 | 0.4 | 32.1 | 4 | 400 | 855 | 896 | 0 | 12 | 3 | 27.2
149 | 0.4 | 32.1 | 4 | 400 | 855 | 896 | 0 | 12 | 7 | 40.7
150 | 0.4 | 32.1 | 4 | 400 | 855 | 896 | 0 | 12 | 28 | 45.5
151 | 0.4 | 32.1 | 4 | 400 | 855 | 896 | 0 | 12 | 56 | 53.8
152 | 0.4 | 32.1 | 4 | 400 | 855 | 896 | 0 | 12 | 90 | 55.8
153 | 0.4 | 64.2 | 4 | 400 | 641 | 1099 | 0 | 3.9 | 28 | 46.5083
154 | 0.4 | 95.6 | 4 | 360 | 760 | 797 | 10 | 12 | 3 | 19.6
155 | 0.4 | 95.6 | 4 | 360 | 760 | 797 | 10 | 12 | 7 | 27
156 | 0.4 | 95.6 | 4 | 360 | 760 | 797 | 10 | 12 | 28 | 31.6
157 | 0.4 | 95.6 | 4 | 360 | 760 | 797 | 10 | 12 | 90 | 40.1
158 | 0.4 | 96.3 | 4 | 400 | 561 | 1099 | 0 | 3.8 | 28 | 34.4326
159 | 0.4 | 96.3 | 4 | 400 | 765 | 802 | 0 | 12 | 3 | 20.5
160 | 0.4 | 96.3 | 4 | 400 | 765 | 802 | 0 | 12 | 7 | 25.2
161 | 0.4 | 96.3 | 4 | 400 | 765 | 802 | 0 | 12 | 28 | 28.8
162 | 0.4 | 96.3 | 4 | 400 | 765 | 802 | 0 | 12 | 56 | 30.6
163 | 0.4 | 159.4 | 4 | 360 | 670 | 703 | 10 | 12 | 3 | 11.2
164 | 0.4 | 159.4 | 4 | 360 | 670 | 703 | 10 | 12 | 7 | 13.7
165 | 0.4 | 159.4 | 4 | 360 | 670 | 703 | 10 | 12 | 28 | 19.9
166 | 0.4 | 159.4 | 4 | 360 | 670 | 703 | 10 | 12 | 56 | 23.9
167 | 0.4 | 159.4 | 4 | 360 | 670 | 703 | 10 | 12 | 90 | 22.4
168 | 0.4 | 160.5 | 4 | 400 | 675 | 708 | 0 | 12 | 28 | 17.6
169 | 0.4 | 160.5 | 4 | 400 | 675 | 708 | 0 | 12 | 56 | 14.4
170 | 0.4 | 160.5 | 4 | 400 | 675 | 708 | 0 | 12 | 90 | 19.2
171 | 0.45 | 64.2 | 4 | 400 | 664 | 1061 | 0 | 3.1 | 28 | 42.7136
172 | 0.45 | 96.3 | 4 | 400 | 583 | 1061 | 0 | 2.8 | 28 | 34.3416
173 | 0.6 | 32.8 | 4 | 270 | 873 | 915 | 10 | 4.5 | 3 | 13.6
174 | 0.6 | 32.8 | 4 | 270 | 873 | 915 | 10 | 4.5 | 7 | 23.6
175 | 0.6 | 32.8 | 4 | 270 | 873 | 915 | 10 | 4.5 | 28 | 31.1
176 | 0.6 | 33 | 4 | 300 | 877 | 920 | 0 | 4.5 | 3 | 13.5
177 | 0.6 | 33 | 4 | 300 | 877 | 920 | 0 | 4.5 | 7 | 22
178 | 0.6 | 33 | 4 | 300 | 877 | 920 | 0 | 4.5 | 28 | 30
179 | 0.6 | 33 | 4 | 300 | 877 | 920 | 0 | 4.5 | 56 | 30.3
180 | 0.6 | 33 | 4 | 300 | 877 | 920 | 0 | 4.5 | 90 | 34.3
181 | 0.6 | 98.3 | 4 | 270 | 781 | 819 | 10 | 4.5 | 7 | 14.4
182 | 0.6 | 98.3 | 4 | 270 | 781 | 819 | 10 | 4.5 | 28 | 20.4
183 | 0.6 | 98.3 | 4 | 270 | 781 | 819 | 10 | 4.5 | 56 | 24.3
184 | 0.6 | 98.3 | 4 | 270 | 781 | 819 | 10 | 4.5 | 90 | 24.6
185 | 0.6 | 98.8 | 4 | 300 | 785 | 823 | 0 | 4.5 | 3 | 6.5
186 | 0.6 | 98.8 | 4 | 300 | 785 | 823 | 0 | 4.5 | 28 | 17.6
187 | 0.6 | 98.8 | 4 | 300 | 785 | 823 | 0 | 4.5 | 90 | 19.5
188 | 0.6 | 163.9 | 4 | 270 | 689 | 723 | 10 | 4.5 | 3 | 5.5
189 | 0.6 | 163.9 | 4 | 270 | 689 | 723 | 10 | 4.5 | 7 | 8.5
190 | 0.6 | 163.9 | 4 | 270 | 689 | 723 | 10 | 4.5 | 28 | 11.4
191 | 0.6 | 163.9 | 4 | 270 | 689 | 723 | 10 | 4.5 | 56 | 15.1
192 | 0.6 | 163.9 | 4 | 270 | 689 | 723 | 10 | 4.5 | 90 | 14.3
193 | 0.6 | 164.6 | 4 | 300 | 692 | 726 | 0 | 4.5 | 3 | 5.7
194 | 0.6 | 164.6 | 4 | 300 | 692 | 726 | 0 | 4.5 | 7 | 6.4
195 | 0.6 | 164.6 | 4 | 300 | 692 | 726 | 0 | 4.5 | 28 | 8.9
196 | 0.6 | 164.6 | 4 | 300 | 692 | 726 | 0 | 4.5 | 56 | 9.2
197 | 0.6 | 164.6 | 4 | 300 | 692 | 726 | 0 | 4.5 | 90 | 10.5
198 | 0.53 | 67.6 | 6 | 384 | 644 | 984 | 0 | 3.84 | 28 | 23.185
199 | 0.53 | 202.9 | 6 | 384 | 322 | 984 | 0 | 3.84 | 28 | 15.41967
200 | 0.53 | 270.5 | 6 | 384 | 161 | 984 | 0 | 3.84 | 28 | 11.901