## Sheet1
水胶比 | 橡胶含量（kg/m3） | 橡胶最大粒径 | 水泥（kg/m³） | 细骨料（kg/m³） | 粗骨料（kg/m³） | 硅灰/水泥比（%） | 超塑化剂（kg/m³） | 龄期（天） | 抗压强度（MPa）
0.4 | 0 | 0 | 400 | 769 | 1149 | 0 | 5.9 | 28 | 64.17
0.4 | 0 | 0 | 400 | 802 | 1099 | 0 | 4.6 | 28 | 60.08
0.4 | 0 | 0 | 450 | 688 | 1062 | 0 | 13.5 | 90 | 75.8
0.4 | 0 | 0 | 428 | 685 | 1058 | 5 | 13.5 | 90 | 81
0.4 | 0 | 0 | 405 | 682 | 1054 | 10 | 13.5 | 90 | 82.7
0.4 | 0 | 0 | 383 | 680 | 1049 | 15 | 13.5 | 90 | 84
0.4 | 0 | 0 | 360 | 677 | 1045 | 20 | 13.5 | 90 | 85.7
0.4 | 0 | 0 | 400 | 900 | 944 | 0 | 12 | 3 | 34.2
0.4 | 0 | 0 | 360 | 894 | 937 | 10 | 12 | 3 | 27.4
0.4 | 0 | 0 | 400 | 900 | 944 | 0 | 12 | 7 | 49.5
0.4 | 0 | 0 | 360 | 894 | 937 | 10 | 12 | 7 | 49.4
0.4 | 0 | 0 | 400 | 900 | 944 | 0 | 12 | 28 | 65.1
0.4 | 0 | 0 | 360 | 894 | 937 | 10 | 12 | 28 | 67.1
0.4 | 0 | 0 | 400 | 900 | 944 | 0 | 12 | 56 | 67.6
0.4 | 0 | 0 | 360 | 894 | 937 | 10 | 12 | 56 | 70.3
0.4 | 0 | 0 | 360 | 894 | 937 | 10 | 12 | 90 | 73.8
0.4 | 0 | 0 | 556.1 | 803.6 | 697.3 | 0 | 0 | 28 | 35.93
0.4 | 0 | 0 | 592.7 | 776 | 673.4 | 0 | 0 | 28 | 43.93
0.4 | 0 | 0 | 629.3 | 748.4 | 649.4 | 0 | 0 | 28 | 47.39
0.5 | 0 | 0 | 400 | 831 | 1061 | 0 | 3.5 | 28 | 53.8
0.5 | 0 | 0 | 384 | 805 | 984 | 0 | 3.8 | 28 | 31.98
0.6 | 0 | 0 | 400 | 887.2 | 769.8 | 0 | 0 | 28 | 30.52
0.6 | 0 | 0 | 426.3 | 750.7 | 750.7 | 0 | 0 | 28 | 36.84
0.6 | 0 | 0 | 452.6 | 842.9 | 731.5 | 0 | 0 | 28 | 40.11
0.6 | 0 | 0 | 450 | 688 | 1062 | 0 | 5.3 | 90 | 53.8
0.6 | 0 | 0 | 428 | 685 | 1058 | 5 | 5.3 | 90 | 56.8
0.6 | 0 | 0 | 405 | 682 | 1054 | 10 | 5.3 | 90 | 57.7
0.6 | 0 | 0 | 383 | 680 | 1049 | 15 | 5.3 | 90 | 60.3
0.6 | 0 | 0 | 360 | 677 | 1045 | 20 | 5.3 | 90 | 59.7
0.6 | 0 | 0 | 300 | 923 | 968 | 0 | 4.5 | 3 | 16.9
0.6 | 0 | 0 | 270 | 919 | 964 | 10 | 4.5 | 3 | 18.7
0.6 | 0 | 0 | 300 | 923 | 968 | 0 | 4.5 | 7 | 25.2
0.6 | 0 | 0 | 300 | 923 | 968 | 0 | 4.5 | 28 | 36.1
0.6 | 0 | 0 | 270 | 919 | 964 | 10 | 4.5 | 28 | 42.6
0.6 | 0 | 0 | 270 | 919 | 964 | 10 | 4.5 | 56 | 48.7
0.6 | 0 | 0 | 300 | 923 | 968 | 0 | 4.5 | 90 | 42.1
0.7 | 0 | 0 | 335.3 | 921.8 | 799.9 | 0 | 0 | 28 | 24.91
0.7 | 0 | 0 | 357.4 | 902 | 782.7 | 0 | 0 | 28 | 31.03
0.7 | 0 | 0 | 379.4 | 882.1 | 765.5 | 0 | 0 | 28 | 34.74
0.5 | 63.6 | 0.25 | 384 | 644 | 984 | 0 | 3.8 | 28 | 17.94
0.5 | 127.2 | 0.25 | 384 | 483 | 984 | 0 | 3.8 | 28 | 11.66
0.5 | 254.4 | 0.25 | 384 | 161 | 984 | 0 | 3.8 | 28 | 6.17
0.5 | 60.8 | 0.38 | 384 | 644 | 984 | 0 | 3.8 | 28 | 18.73
0.5 | 243.3 | 0.38 | 384 | 161 | 984 | 0 | 3.8 | 28 | 6.47
0.4 | 15.8 | 0.6 | 629.3 | 673.5 | 649.4 | 0 | 0 | 28 | 37.47
0.4 | 16.4 | 0.6 | 592.7 | 698.4 | 673.4 | 0 | 0 | 28 | 34.75
0.4 | 17 | 0.6 | 556.1 | 723.2 | 697.3 | 0 | 0 | 28 | 27.01
0.4 | 23.8 | 0.6 | 629.3 | 636.1 | 649.4 | 0 | 0 | 28 | 28.28
0.4 | 24.6 | 0.6 | 592.7 | 659.6 | 673.4 | 0 | 0 | 28 | 25.97
0.4 | 25.5 | 0.6 | 556.1 | 683.1 | 697.3 | 0 | 0 | 28 | 22.91
0.4 | 32.8 | 0.6 | 592.7 | 620.8 | 673.4 | 0 | 0 | 28 | 23.81
0.4 | 34 | 0.6 | 556.1 | 642.9 | 697.3 | 0 | 0 | 28 | 20.18
0.4 | 46.4 | 0.6 | 556.1 | 562.5 | 697.3 | 0 | 0 | 28 | 16.63
0.4 | 47.5 | 0.6 | 629.3 | 523.8 | 649.4 | 0 | 0 | 28 | 21.91
0.4 | 49.2 | 0.6 | 592.7 | 543.2 | 673.4 | 0 | 0 | 28 | 20.51
0.6 | 17.8 | 0.6 | 452.6 | 758.6 | 731.5 | 0 | 0 | 28 | 29.83
0.6 | 18.3 | 0.6 | 426.3 | 778.5 | 750.7 | 0 | 0 | 28 | 27.46
0.6 | 18.8 | 0.6 | 400 | 798.4 | 769.8 | 0 | 0 | 28 | 22.01
0.6 | 26.8 | 0.6 | 452.6 | 716.5 | 731.5 | 0 | 0 | 28 | 24.73
0.6 | 27.5 | 0.6 | 426.3 | 735.3 | 750.7 | 0 | 0 | 28 | 23.4
0.6 | 28.2 | 0.6 | 400 | 754.1 | 769.8 | 0 | 0 | 28 | 19.55
0.6 | 35.7 | 0.6 | 452.6 | 674.3 | 731.5 | 0 | 0 | 28 | 21.91
0.6 | 36.6 | 0.6 | 426.3 | 692 | 750.7 | 0 | 0 | 28 | 20.41
0.6 | 37.5 | 0.6 | 400 | 709.7 | 769.8 | 0 | 0 | 28 | 16.82
0.6 | 51.2 | 0.6 | 400 | 621 | 769.8 | 0 | 0 | 28 | 13.75
0.6 | 53.5 | 0.6 | 452.6 | 590 | 731.5 | 0 | 0 | 28 | 16.63
0.6 | 54.9 | 0.6 | 426.3 | 605.5 | 750.7 | 0 | 0 | 28 | 14.81
0.7 | 18.7 | 0.6 | 379.4 | 793.3 | 765.5 | 0 | 0 | 28 | 24.1
0.7 | 19.1 | 0.6 | 357.4 | 811.8 | 782.7 | 0 | 0 | 28 | 21.26
0.7 | 19.5 | 0.6 | 335.3 | 829.3 | 799.9 | 0 | 0 | 28 | 20.18
0.7 | 28 | 0.6 | 379.4 | 749.8 | 765.5 | 0 | 0 | 28 | 21.46
0.7 | 28.6 | 0.6 | 357.4 | 766.7 | 782.7 | 0 | 0 | 28 | 19.31
0.7 | 29.3 | 0.6 | 335.3 | 783.5 | 799.9 | 0 | 0 | 28 | 17.82
0.7 | 37.3 | 0.6 | 379.4 | 705.7 | 765.5 | 0 | 0 | 28 | 19.18
0.7 | 38.2 | 0.6 | 357.4 | 721.6 | 782.7 | 0 | 0 | 28 | 17.73
0.7 | 39 | 0.6 | 335.3 | 737.4 | 799.9 | 0 | 0 | 28 | 14.93
0.7 | 53.2 | 0.6 | 335.3 | 645.3 | 799.9 | 0 | 0 | 28 | 13.18
0.7 | 56 | 0.6 | 379.4 | 617.5 | 765.5 | 0 | 0 | 28 | 15.81
0.7 | 57.2 | 0.6 | 357.4 | 631.4 | 782.7 | 0 | 0 | 28 | 13.72
0.5 | 54.3 | 0.83 | 384 | 644 | 984 | 0 | 3.8 | 28 | 21.4
0.5 | 108.7 | 0.83 | 384 | 483 | 984 | 0 | 3.8 | 28 | 14.96
0.5 | 163 | 0.83 | 384 | 322 | 984 | 0 | 3.8 | 28 | 10.84
0.5 | 217.4 | 0.83 | 384 | 161 | 984 | 0 | 3.8 | 28 | 8.05
0.4 | 7.6 | 3 | 360 | 677 | 1045 | 20 | 13.5 | 90 | 79.1
0.4 | 7.6 | 3 | 383 | 680 | 1049 | 15 | 13.5 | 90 | 78.3
0.4 | 7.7 | 3 | 405 | 682 | 1054 | 10 | 13.5 | 90 | 75.4
0.4 | 7.7 | 3 | 428 | 685 | 1058 | 5 | 13.5 | 90 | 72.5
0.4 | 7.7 | 3 | 450 | 688 | 1062 | 0 | 13.5 | 90 | 70.4
0.4 | 15.2 | 3 | 360 | 677 | 1045 | 20 | 13.5 | 90 | 69.4
0.4 | 15.3 | 3 | 383 | 680 | 1049 | 15 | 13.5 | 90 | 68
0.4 | 15.4 | 3 | 405 | 682 | 1054 | 10 | 13.5 | 90 | 68.2
0.4 | 15.4 | 3 | 428 | 685 | 1058 | 5 | 13.5 | 90 | 67.8
0.4 | 15.5 | 3 | 450 | 688 | 1062 | 0 | 13.5 | 90 | 62.8
0.4 | 30.5 | 3 | 360 | 677 | 1045 | 20 | 13.5 | 90 | 61.7
0.4 | 30.7 | 3 | 405 | 682 | 1054 | 10 | 13.5 | 90 | 56.3
0.4 | 30.8 | 3 | 428 | 685 | 1058 | 5 | 13.5 | 90 | 55.3
0.4 | 31 | 3 | 450 | 688 | 1062 | 0 | 13.5 | 90 | 50.7
0.4 | 45.7 | 3 | 360 | 677 | 1045 | 20 | 13.5 | 90 | 47
0.4 | 46.1 | 3 | 405 | 682 | 1054 | 10 | 13.5 | 90 | 45.1
0.4 | 46.3 | 3 | 428 | 685 | 1058 | 5 | 13.5 | 90 | 44.5
0.4 | 46.4 | 3 | 450 | 688 | 1062 | 0 | 13.5 | 90 | 40.3
0.4 | 76.2 | 3 | 360 | 677 | 1045 | 20 | 13.5 | 90 | 31.8
0.4 | 76.5 | 3 | 383 | 680 | 1049 | 15 | 13.5 | 90 | 31.8
0.4 | 76.8 | 3 | 405 | 682 | 1054 | 10 | 13.5 | 90 | 30.5
0.4 | 77.1 | 3 | 428 | 685 | 1058 | 5 | 13.5 | 90 | 29.6
0.4 | 77.4 | 3 | 450 | 688 | 1062 | 0 | 13.5 | 90 | 26.4
0.4 | 152.3 | 3 | 360 | 677 | 1045 | 20 | 13.5 | 90 | 11.7
0.4 | 152.9 | 3 | 383 | 680 | 1049 | 15 | 13.5 | 90 | 11.7
0.4 | 153.6 | 3 | 405 | 682 | 1054 | 10 | 13.5 | 90 | 11.6
0.4 | 154.2 | 3 | 428 | 685 | 1058 | 5 | 13.5 | 90 | 11.2
0.5 | 119.1 | 3 | 384 | 483 | 984 | 0 | 3.8 | 28 | 14.51
0.5 | 178.6 | 3 | 384 | 322 | 984 | 0 | 3.8 | 28 | 9.93
0.5 | 238.2 | 3 | 384 | 161 | 984 | 0 | 3.8 | 28 | 7.35
0.6 | 7.6 | 3 | 360 | 677 | 1045 | 20 | 5.3 | 90 | 56.4
0.6 | 7.6 | 3 | 383 | 680 | 1049 | 15 | 5.3 | 90 | 55.4
0.6 | 7.7 | 3 | 405 | 682 | 1054 | 10 | 5.3 | 90 | 52.5
0.6 | 7.7 | 3 | 428 | 685 | 1058 | 5 | 5.3 | 90 | 50.2
0.6 | 7.7 | 3 | 450 | 688 | 1062 | 0 | 5.3 | 90 | 47
0.6 | 15.2 | 3 | 360 | 677 | 1045 | 20 | 5.3 | 90 | 51.3
0.6 | 15.4 | 3 | 428 | 685 | 1058 | 5 | 5.3 | 90 | 43.1
0.6 | 15.5 | 3 | 450 | 688 | 1062 | 0 | 5.3 | 90 | 41.5
0.6 | 30.5 | 3 | 360 | 677 | 1045 | 20 | 5.3 | 90 | 41.2
0.6 | 30.6 | 3 | 383 | 680 | 1049 | 15 | 5.3 | 90 | 41.3
0.6 | 30.7 | 3 | 405 | 682 | 1054 | 10 | 5.3 | 90 | 37.6
0.6 | 30.8 | 3 | 428 | 685 | 1058 | 5 | 5.3 | 90 | 35.8
0.6 | 31 | 3 | 450 | 688 | 1062 | 0 | 5.3 | 90 | 31.8
0.6 | 45.9 | 3 | 383 | 680 | 1049 | 15 | 5.3 | 90 | 32.8
0.6 | 46.1 | 3 | 405 | 682 | 1054 | 10 | 5.3 | 90 | 31.4
0.6 | 46.3 | 3 | 428 | 685 | 1058 | 5 | 5.3 | 90 | 28.8
0.6 | 46.4 | 3 | 450 | 688 | 1062 | 0 | 5.3 | 90 | 24.3
0.6 | 76.2 | 3 | 360 | 677 | 1045 | 20 | 5.3 | 90 | 23.1
0.6 | 76.5 | 3 | 383 | 680 | 1049 | 15 | 5.3 | 90 | 21.2
0.6 | 76.8 | 3 | 405 | 682 | 1054 | 10 | 5.3 | 90 | 20.1
0.6 | 77.1 | 3 | 428 | 685 | 1058 | 5 | 5.3 | 90 | 18.2
0.6 | 77.4 | 3 | 450 | 688 | 1062 | 0 | 5.3 | 90 | 16.2
0.6 | 153.6 | 3 | 405 | 682 | 1054 | 10 | 5.3 | 90 | 8.1
0.6 | 154.2 | 3 | 428 | 685 | 1058 | 5 | 5.3 | 90 | 7.2
0.6 | 154.8 | 3 | 450 | 688 | 1062 | 0 | 5.3 | 90 | 7.1
0.4 | 32.1 | 4 | 400 | 691 | 1149 | 0 | 5.2 | 28 | 62.67
0.4 | 64.2 | 4 | 400 | 615 | 1149 | 0 | 4.9 | 28 | 50.66
0.4 | 96.3 | 4 | 400 | 540 | 1149 | 0 | 4.8 | 28 | 37.24
0.4 | 31.9 | 4 | 360 | 849 | 890 | 10 | 12 | 3 | 27.2
0.4 | 31.9 | 4 | 360 | 849 | 890 | 10 | 12 | 7 | 38.5
0.4 | 31.9 | 4 | 360 | 849 | 890 | 10 | 12 | 28 | 53.9
0.4 | 31.9 | 4 | 360 | 849 | 890 | 10 | 12 | 56 | 54.7
0.4 | 31.9 | 4 | 360 | 849 | 890 | 10 | 12 | 90 | 61.4
0.4 | 32.1 | 4 | 400 | 721 | 1099 | 0 | 4.1 | 28 | 56.48
0.4 | 32.1 | 4 | 400 | 855 | 896 | 0 | 12 | 3 | 27.2
0.4 | 32.1 | 4 | 400 | 855 | 896 | 0 | 12 | 7 | 40.7
0.4 | 32.1 | 4 | 400 | 855 | 896 | 0 | 12 | 28 | 45.5
0.4 | 32.1 | 4 | 400 | 855 | 896 | 0 | 12 | 56 | 53.8
0.4 | 32.1 | 4 | 400 | 855 | 896 | 0 | 12 | 90 | 55.8
0.4 | 64.2 | 4 | 400 | 641 | 1099 | 0 | 3.9 | 28 | 46.51
0.4 | 95.6 | 4 | 360 | 760 | 797 | 10 | 12 | 3 | 19.6
0.4 | 95.6 | 4 | 360 | 760 | 797 | 10 | 12 | 7 | 27
0.4 | 95.6 | 4 | 360 | 760 | 797 | 10 | 12 | 28 | 31.6
0.4 | 95.6 | 4 | 360 | 760 | 797 | 10 | 12 | 90 | 40.1
0.4 | 96.3 | 4 | 400 | 561 | 1099 | 0 | 3.8 | 28 | 34.43
0.4 | 96.3 | 4 | 400 | 765 | 802 | 0 | 12 | 3 | 20.5
0.4 | 96.3 | 4 | 400 | 765 | 802 | 0 | 12 | 7 | 25.2
0.4 | 96.3 | 4 | 400 | 765 | 802 | 0 | 12 | 28 | 28.8
0.4 | 96.3 | 4 | 400 | 765 | 802 | 0 | 12 | 56 | 30.6
0.4 | 159.4 | 4 | 360 | 670 | 703 | 10 | 12 | 3 | 11.2
0.4 | 159.4 | 4 | 360 | 670 | 703 | 10 | 12 | 7 | 13.7
0.4 | 159.4 | 4 | 360 | 670 | 703 | 10 | 12 | 28 | 19.9
0.4 | 159.4 | 4 | 360 | 670 | 703 | 10 | 12 | 56 | 23.9
0.4 | 159.4 | 4 | 360 | 670 | 703 | 10 | 12 | 90 | 22.4
0.4 | 160.5 | 4 | 400 | 675 | 708 | 0 | 12 | 28 | 17.6
0.4 | 160.5 | 4 | 400 | 675 | 708 | 0 | 12 | 56 | 14.4
0.4 | 160.5 | 4 | 400 | 675 | 708 | 0 | 12 | 90 | 19.2
0.5 | 64.2 | 4 | 400 | 664 | 1061 | 0 | 3.1 | 28 | 42.71
0.5 | 96.3 | 4 | 400 | 583 | 1061 | 0 | 2.8 | 28 | 34.34
0.6 | 32.8 | 4 | 270 | 873 | 915 | 10 | 4.5 | 3 | 13.6
0.6 | 32.8 | 4 | 270 | 873 | 915 | 10 | 4.5 | 7 | 23.6
0.6 | 32.8 | 4 | 270 | 873 | 915 | 10 | 4.5 | 28 | 31.1
0.6 | 33 | 4 | 300 | 877 | 920 | 0 | 4.5 | 3 | 13.5
0.6 | 33 | 4 | 300 | 877 | 920 | 0 | 4.5 | 7 | 22
0.6 | 33 | 4 | 300 | 877 | 920 | 0 | 4.5 | 28 | 30
0.6 | 33 | 4 | 300 | 877 | 920 | 0 | 4.5 | 56 | 30.3
0.6 | 33 | 4 | 300 | 877 | 920 | 0 | 4.5 | 90 | 34.3
0.6 | 98.3 | 4 | 270 | 781 | 819 | 10 | 4.5 | 7 | 14.4
0.6 | 98.3 | 4 | 270 | 781 | 819 | 10 | 4.5 | 28 | 20.4
0.6 | 98.3 | 4 | 270 | 781 | 819 | 10 | 4.5 | 56 | 24.3
0.6 | 98.3 | 4 | 270 | 781 | 819 | 10 | 4.5 | 90 | 24.6
0.6 | 98.8 | 4 | 300 | 785 | 823 | 0 | 4.5 | 3 | 6.5
0.6 | 98.8 | 4 | 300 | 785 | 823 | 0 | 4.5 | 28 | 17.6
0.6 | 98.8 | 4 | 300 | 785 | 823 | 0 | 4.5 | 90 | 19.5
0.6 | 163.9 | 4 | 270 | 689 | 723 | 10 | 4.5 | 3 | 5.5
0.6 | 163.9 | 4 | 270 | 689 | 723 | 10 | 4.5 | 7 | 8.5
0.6 | 163.9 | 4 | 270 | 689 | 723 | 10 | 4.5 | 28 | 11.4
0.6 | 163.9 | 4 | 270 | 689 | 723 | 10 | 4.5 | 56 | 15.1
0.6 | 163.9 | 4 | 270 | 689 | 723 | 10 | 4.5 | 90 | 14.3
0.6 | 164.6 | 4 | 300 | 692 | 726 | 0 | 4.5 | 3 | 5.7
0.6 | 164.6 | 4 | 300 | 692 | 726 | 0 | 4.5 | 7 | 6.4
0.6 | 164.6 | 4 | 300 | 692 | 726 | 0 | 4.5 | 28 | 8.9
0.6 | 164.6 | 4 | 300 | 692 | 726 | 0 | 4.5 | 56 | 9.2
0.6 | 164.6 | 4 | 300 | 692 | 726 | 0 | 4.5 | 90 | 10.5
0.5 | 67.6 | 6 | 384 | 644 | 984 | 0 | 3.8 | 28 | 23.19
0.5 | 202.9 | 6 | 384 | 322 | 984 | 0 | 3.8 | 28 | 15.42
0.5 | 270.5 | 6 | 384 | 161 | 984 | 0 | 3.8 | 28 | 11.9