## Sheet1
水胶比 | 橡胶含量（kg/m3） | 橡胶最大粒径 | 水泥（kg/m³） | 细骨料（kg/m³） | 粗骨料（kg/m³） | 硅灰/水泥比（%） | 超塑化剂（kg/m³） | 龄期（天） | 抗压强度（MPa）
0.35 | 0 | 0 | 400 | 769 | 1149 | 0 | 5.9 | 28 | 64.1714
0.4 | 0 | 0 | 400 | 802 | 1099 | 0 | 4.6 | 28 | 60.0764
0.4 | 0 | 0 | 450 | 688 | 1062 | 0 | 13.5 | 90 | 75.8
0.4 | 0 | 0 | 428 | 685 | 1058 | 5 | 13.5 | 90 | 81
0.4 | 0 | 0 | 405 | 682 | 1054 | 10 | 13.5 | 90 | 82.7
0.4 | 0 | 0 | 383 | 680 | 1049 | 15 | 13.5 | 90 | 84
0.4 | 0 | 0 | 360 | 677 | 1045 | 20 | 13.5 | 90 | 85.7
0.4 | 0 | 0 | 400 | 900 | 944 | 0 | 12 | 3 | 34.2
0.4 | 0 | 0 | 360 | 894 | 937 | 10 | 12 | 3 | 27.4
0.4 | 0 | 0 | 400 | 900 | 944 | 0 | 12 | 7 | 49.5
0.4 | 0 | 0 | 360 | 894 | 937 | 10 | 12 | 7 | 49.4
0.4 | 0 | 0 | 400 | 900 | 944 | 0 | 12 | 28 | 65.1
0.4 | 0 | 0 | 360 | 894 | 937 | 10 | 12 | 28 | 67.1
0.4 | 0 | 0 | 400 | 900 | 944 | 0 | 12 | 56 | 67.6
0.4 | 0 | 0 | 360 | 894 | 937 | 10 | 12 | 56 | 70.3
0.4 | 0 | 0 | 360 | 894 | 937 | 10 | 12 | 90 | 73.8
0.41 | 0 | 0 | 556.1 | 803.58 | 697.32 | 0 | 0 | 28 | 35.925
0.41 | 0 | 0 | 592.68 | 775.96 | 673.35 | 0 | 0 | 28 | 43.933
0.41 | 0 | 0 | 629.27 | 748.35 | 649.39 | 0 | 0 | 28 | 47.391
0.45 | 0 | 0 | 400 | 831 | 1061 | 0 | 3.5 | 28 | 53.7974
0.53 | 0 | 0 | 384 | 805 | 984 | 0 | 3.84 | 28 | 31.98167
0.57 | 0 | 0 | 400 | 887.16 | 769.84 | 0 | 0 | 28 | 30.5196
0.57 | 0 | 0 | 426.32 | 750.65 | 750.65 | 0 | 0 | 28 | 36.835
0.57 | 0 | 0 | 452.63 | 842.92 | 731.45 | 0 | 0 | 28 | 40.111
0.6 | 0 | 0 | 450 | 688 | 1062 | 0 | 5.3 | 90 | 53.8
0.6 | 0 | 0 | 428 | 685 | 1058 | 5 | 5.3 | 90 | 56.8
0.6 | 0 | 0 | 405 | 682 | 1054 | 10 | 5.3 | 90 | 57.7
0.6 | 0 | 0 | 383 | 680 | 1049 | 15 | 5.3 | 90 | 60.3
0.6 | 0 | 0 | 360 | 677 | 1045 | 20 | 5.3 | 90 | 59.7
0.6 | 0 | 0 | 300 | 923 | 968 | 0 | 4.5 | 3 | 16.9
0.6 | 0 | 0 | 270 | 919 | 964 | 10 | 4.5 | 3 | 18.7
0.6 | 0 | 0 | 300 | 923 | 968 | 0 | 4.5 | 7 | 25.2
0.6 | 0 | 0 | 300 | 923 | 968 | 0 | 4.5 | 28 | 36.1
0.6 | 0 | 0 | 270 | 919 | 964 | 10 | 4.5 | 28 | 42.6
0.6 | 0 | 0 | 270 | 919 | 964 | 10 | 4.5 | 56 | 48.7
0.6 | 0 | 0 | 300 | 923 | 968 | 0 | 4.5 | 90 | 42.1
0.68 | 0 | 0 | 335.29 | 921.8 | 799.9 | 0 | 0 | 28 | 24.914
0.68 | 0 | 0 | 357.35 | 901.96 | 782.69 | 0 | 0 | 28 | 31.0292
0.68 | 0 | 0 | 379.41 | 882.12 | 765.47 | 0 | 0 | 28 | 34.742
0.53 | 63.6 | 0.25 | 384 | 644 | 984 | 0 | 3.84 | 28 | 17.93733
0.53 | 127.2 | 0.25 | 384 | 483 | 984 | 0 | 3.84 | 28 | 11.65833
0.53 | 254.4 | 0.25 | 384 | 161 | 984 | 0 | 3.84 | 28 | 6.168
0.53 | 60.8 | 0.38 | 384 | 644 | 984 | 0 | 3.84 | 28 | 18.726
0.53 | 243.3 | 0.38 | 384 | 161 | 984 | 0 | 3.84 | 28 | 6.471333
0.41 | 15.83 | 0.6 | 629.27 | 673.51 | 649.39 | 0 | 0 | 28 | 37.472
0.41 | 16.41 | 0.6 | 592.68 | 698.37 | 673.35 | 0 | 0 | 28 | 34.7511
0.41 | 17 | 0.6 | 556.1 | 723.22 | 697.32 | 0 | 0 | 28 | 27.007
0.41 | 23.75 | 0.6 | 629.27 | 636.09 | 649.39 | 0 | 0 | 28 | 28.281
0.41 | 24.62 | 0.6 | 592.68 | 659.57 | 673.35 | 0 | 0 | 28 | 25.9696
0.41 | 25.5 | 0.6 | 556.1 | 683.05 | 697.32 | 0 | 0 | 28 | 22.912
0.41 | 32.83 | 0.6 | 592.68 | 620.77 | 673.35 | 0 | 0 | 28 | 23.8129
0.41 | 34 | 0.6 | 556.1 | 642.87 | 697.32 | 0 | 0 | 28 | 20.182
0.41 | 46.36 | 0.6 | 556.1 | 562.51 | 697.32 | 0 | 0 | 28 | 16.633
0.41 | 47.49 | 0.6 | 629.27 | 523.84 | 649.39 | 0 | 0 | 28 | 21.911
0.41 | 49.24 | 0.6 | 592.68 | 543.18 | 673.35 | 0 | 0 | 28 | 20.5096
0.57 | 17.83 | 0.6 | 452.63 | 758.63 | 731.45 | 0 | 0 | 28 | 29.828
0.57 | 18.3 | 0.6 | 426.32 | 778.53 | 750.65 | 0 | 0 | 28 | 27.462
0.57 | 18.77 | 0.6 | 400 | 798.44 | 769.84 | 0 | 0 | 28 | 22.0111
0.57 | 26.75 | 0.6 | 452.63 | 716.48 | 731.45 | 0 | 0 | 28 | 24.732
0.57 | 27.45 | 0.6 | 426.32 | 735.28 | 750.65 | 0 | 0 | 28 | 23.4034
0.57 | 28.15 | 0.6 | 400 | 754.08 | 769.84 | 0 | 0 | 28 | 19.545
0.57 | 35.66 | 0.6 | 452.63 | 674.33 | 731.45 | 0 | 0 | 28 | 21.911
0.57 | 36.6 | 0.6 | 426.32 | 692.03 | 750.65 | 0 | 0 | 28 | 20.4095
0.57 | 37.53 | 0.6 | 400 | 709.73 | 769.84 | 0 | 0 | 28 | 16.815
0.57 | 51.18 | 0.6 | 400 | 621.01 | 769.84 | 0 | 0 | 28 | 13.7483
0.57 | 53.49 | 0.6 | 452.63 | 590.04 | 731.45 | 0 | 0 | 28 | 16.633
0.57 | 54.9 | 0.6 | 426.32 | 605.53 | 750.65 | 0 | 0 | 28 | 14.813
0.68 | 18.66 | 0.6 | 379.41 | 793.31 | 765.47 | 0 | 0 | 28 | 24.095
0.68 | 19.08 | 0.6 | 357.35 | 811.76 | 782.69 | 0 | 0 | 28 | 21.2649
0.68 | 19.5 | 0.6 | 335.29 | 829.26 | 799.9 | 0 | 0 | 28 | 20.182
0.68 | 27.99 | 0.6 | 379.41 | 749.8 | 765.47 | 0 | 0 | 28 | 21.456
0.68 | 28.62 | 0.6 | 357.35 | 766.67 | 782.69 | 0 | 0 | 28 | 19.3084
0.68 | 29.25 | 0.6 | 335.29 | 783.53 | 799.9 | 0 | 0 | 28 | 17.816
0.68 | 37.32 | 0.6 | 379.41 | 705.69 | 765.47 | 0 | 0 | 28 | 19.181
0.68 | 38.16 | 0.6 | 357.35 | 721.57 | 782.69 | 0 | 0 | 28 | 17.725
0.68 | 39 | 0.6 | 335.29 | 737.44 | 799.9 | 0 | 0 | 28 | 14.9313
0.68 | 53.18 | 0.6 | 335.29 | 645.26 | 799.9 | 0 | 0 | 28 | 13.175
0.68 | 55.98 | 0.6 | 379.41 | 617.48 | 765.47 | 0 | 0 | 28 | 15.814
0.68 | 57.24 | 0.6 | 357.35 | 631.37 | 782.69 | 0 | 0 | 28 | 13.721
0.53 | 54.3 | 0.83 | 384 | 644 | 984 | 0 | 3.84 | 28 | 21.39533
0.53 | 108.7 | 0.83 | 384 | 483 | 984 | 0 | 3.84 | 28 | 14.96467
0.53 | 163 | 0.83 | 384 | 322 | 984 | 0 | 3.84 | 28 | 10.83933
0.53 | 217.4 | 0.83 | 384 | 161 | 984 | 0 | 3.84 | 28 | 8.048667
0.4 | 7.615591 | 3 | 360 | 677 | 1045 | 20 | 13.5 | 90 | 79.1
0.4 | 7.646359 | 3 | 383 | 680 | 1049 | 15 | 13.5 | 90 | 78.3
0.4 | 7.67789 | 3 | 405 | 682 | 1054 | 10 | 13.5 | 90 | 75.4
0.4 | 7.708659 | 3 | 428 | 685 | 1058 | 5 | 13.5 | 90 | 72.5
0.4 | 7.739427 | 3 | 450 | 688 | 1062 | 0 | 13.5 | 90 | 70.4
0.4 | 15.23118 | 3 | 360 | 677 | 1045 | 20 | 13.5 | 90 | 69.4
0.4 | 15.29272 | 3 | 383 | 680 | 1049 | 15 | 13.5 | 90 | 68
0.4 | 15.35578 | 3 | 405 | 682 | 1054 | 10 | 13.5 | 90 | 68.2
0.4 | 15.41732 | 3 | 428 | 685 | 1058 | 5 | 13.5 | 90 | 67.8
0.4 | 15.47885 | 3 | 450 | 688 | 1062 | 0 | 13.5 | 90 | 62.8
0.4 | 30.46236 | 3 | 360 | 677 | 1045 | 20 | 13.5 | 90 | 61.7
0.4 | 30.71156 | 3 | 405 | 682 | 1054 | 10 | 13.5 | 90 | 56.3
0.4 | 30.83464 | 3 | 428 | 685 | 1058 | 5 | 13.5 | 90 | 55.3
0.4 | 30.95771 | 3 | 450 | 688 | 1062 | 0 | 13.5 | 90 | 50.7
0.4 | 45.69354 | 3 | 360 | 677 | 1045 | 20 | 13.5 | 90 | 47
0.4 | 46.06734 | 3 | 405 | 682 | 1054 | 10 | 13.5 | 90 | 45.1
0.4 | 46.25195 | 3 | 428 | 685 | 1058 | 5 | 13.5 | 90 | 44.5
0.4 | 46.43656 | 3 | 450 | 688 | 1062 | 0 | 13.5 | 90 | 40.3
0.4 | 76.15591 | 3 | 360 | 677 | 1045 | 20 | 13.5 | 90 | 31.8
0.4 | 76.46359 | 3 | 383 | 680 | 1049 | 15 | 13.5 | 90 | 31.8
0.4 | 76.7789 | 3 | 405 | 682 | 1054 | 10 | 13.5 | 90 | 30.5
0.4 | 77.08659 | 3 | 428 | 685 | 1058 | 5 | 13.5 | 90 | 29.6
0.4 | 77.39427 | 3 | 450 | 688 | 1062 | 0 | 13.5 | 90 | 26.4
0.4 | 152.3118 | 3 | 360 | 677 | 1045 | 20 | 13.5 | 90 | 11.7
0.4 | 152.9272 | 3 | 383 | 680 | 1049 | 15 | 13.5 | 90 | 11.7
0.4 | 153.5578 | 3 | 405 | 682 | 1054 | 10 | 13.5 | 90 | 11.6
0.4 | 154.1732 | 3 | 428 | 685 | 1058 | 5 | 13.5 | 90 | 11.2
0.53 | 119.1 | 3 | 384 | 483 | 984 | 0 | 3.84 | 28 | 14.50967
0.53 | 178.6 | 3 | 384 | 322 | 984 | 0 | 3.84 | 28 | 9.929333
0.53 | 238.2 | 3 | 384 | 161 | 984 | 0 | 3.84 | 28 | 7.351
0.6 | 7.615591 | 3 | 360 | 677 | 1045 | 20 | 5.3 | 90 | 56.4
0.6 | 7.646359 | 3 | 383 | 680 | 1049 | 15 | 5.3 | 90 | 55.4
0.6 | 7.67789 | 3 | 405 | 682 | 1054 | 10 | 5.3 | 90 | 52.5
0.6 | 7.708659 | 3 | 428 | 685 | 1058 | 5 | 5.3 | 90 | 50.2
0.6 | 7.739427 | 3 | 450 | 688 | 1062 | 0 | 5.3 | 90 | 47
0.6 | 15.23118 | 3 | 360 | 677 | 1045 | 20 | 5.3 | 90 | 51.3
0.6 | 15.41732 | 3 | 428 | 685 | 1058 | 5 | 5.3 | 90 | 43.1
0.6 | 15.47885 | 3 | 450 | 688 | 1062 | 0 | 5.3 | 90 | 41.5
0.6 | 30.46236 | 3 | 360 | 677 | 1045 | 20 | 5.3 | 90 | 41.2
0.6 | 30.58544 | 3 | 383 | 680 | 1049 | 15 | 5.3 | 90 | 41.3
0.6 | 30.71156 | 3 | 405 | 682 | 1054 | 10 | 5.3 | 90 | 37.6
0.6 | 30.83464 | 3 | 428 | 685 | 1058 | 5 | 5.3 | 90 | 35.8
0.6 | 30.95771 | 3 | 450 | 688 | 1062 | 0 | 5.3 | 90 | 31.8
0.6 | 45.87816 | 3 | 383 | 680 | 1049 | 15 | 5.3 | 90 | 32.8
0.6 | 46.06734 | 3 | 405 | 682 | 1054 | 10 | 5.3 | 90 | 31.4
0.6 | 46.25195 | 3 | 428 | 685 | 1058 | 5 | 5.3 | 90 | 28.8
0.6 | 46.43656 | 3 | 450 | 688 | 1062 | 0 | 5.3 | 90 | 24.3
0.6 | 76.15591 | 3 | 360 | 677 | 1045 | 20 | 5.3 | 90 | 23.1
0.6 | 76.46359 | 3 | 383 | 680 | 1049 | 15 | 5.3 | 90 | 21.2
0.6 | 76.7789 | 3 | 405 | 682 | 1054 | 10 | 5.3 | 90 | 20.1
0.6 | 77.08659 | 3 | 428 | 685 | 1058 | 5 | 5.3 | 90 | 18.2
0.6 | 77.39427 | 3 | 450 | 688 | 1062 | 0 | 5.3 | 90 | 16.2
0.6 | 153.5578 | 3 | 405 | 682 | 1054 | 10 | 5.3 | 90 | 8.1
0.6 | 154.1732 | 3 | 428 | 685 | 1058 | 5 | 5.3 | 90 | 7.2
0.6 | 154.7885 | 3 | 450 | 688 | 1062 | 0 | 5.3 | 90 | 7.1
0.35 | 32.1 | 4 | 400 | 691 | 1149 | 0 | 5.2 | 28 | 62.6699
0.35 | 64.2 | 4 | 400 | 615 | 1149 | 0 | 4.9 | 28 | 50.6579
0.35 | 96.3 | 4 | 400 | 540 | 1149 | 0 | 4.8 | 28 | 37.2445
0.4 | 31.9 | 4 | 360 | 849 | 890 | 10 | 12 | 3 | 27.2
0.4 | 31.9 | 4 | 360 | 849 | 890 | 10 | 12 | 7 | 38.5
0.4 | 31.9 | 4 | 360 | 849 | 890 | 10 | 12 | 28 | 53.9
0.4 | 31.9 | 4 | 360 | 849 | 890 | 10 | 12 | 56 | 54.7
0.4 | 31.9 | 4 | 360 | 849 | 890 | 10 | 12 | 90 | 61.4
0.4 | 32.1 | 4 | 400 | 721 | 1099 | 0 | 4.1 | 28 | 56.4819
0.4 | 32.1 | 4 | 400 | 855 | 896 | 0 | 12 | 3 | 27.2
0.4 | 32.1 | 4 | 400 | 855 | 896 | 0 | 12 | 7 | 40.7
0.4 | 32.1 | 4 | 400 | 855 | 896 | 0 | 12 | 28 | 45.5
0.4 | 32.1 | 4 | 400 | 855 | 896 | 0 | 12 | 56 | 53.8
0.4 | 32.1 | 4 | 400 | 855 | 896 | 0 | 12 | 90 | 55.8
0.4 | 64.2 | 4 | 400 | 641 | 1099 | 0 | 3.9 | 28 | 46.5083
0.4 | 95.6 | 4 | 360 | 760 | 797 | 10 | 12 | 3 | 19.6
0.4 | 95.6 | 4 | 360 | 760 | 797 | 10 | 12 | 7 | 27
0.4 | 95.6 | 4 | 360 | 760 | 797 | 10 | 12 | 28 | 31.6
0.4 | 95.6 | 4 | 360 | 760 | 797 | 10 | 12 | 90 | 40.1
0.4 | 96.3 | 4 | 400 | 561 | 1099 | 0 | 3.8 | 28 | 34.4326
0.4 | 96.3 | 4 | 400 | 765 | 802 | 0 | 12 | 3 | 20.5
0.4 | 96.3 | 4 | 400 | 765 | 802 | 0 | 12 | 7 | 25.2
0.4 | 96.3 | 4 | 400 | 765 | 802 | 0 | 12 | 28 | 28.8
0.4 | 96.3 | 4 | 400 | 765 | 802 | 0 | 12 | 56 | 30.6
0.4 | 159.4 | 4 | 360 | 670 | 703 | 10 | 12 | 3 | 11.2
0.4 | 159.4 | 4 | 360 | 670 | 703 | 10 | 12 | 7 | 13.7
0.4 | 159.4 | 4 | 360 | 670 | 703 | 10 | 12 | 28 | 19.9
0.4 | 159.4 | 4 | 360 | 670 | 703 | 10 | 12 | 56 | 23.9
0.4 | 159.4 | 4 | 360 | 670 | 703 | 10 | 12 | 90 | 22.4
0.4 | 160.5 | 4 | 400 | 675 | 708 | 0 | 12 | 28 | 17.6
0.4 | 160.5 | 4 | 400 | 675 | 708 | 0 | 12 | 56 | 14.4
0.4 | 160.5 | 4 | 400 | 675 | 708 | 0 | 12 | 90 | 19.2
0.45 | 64.2 | 4 | 400 | 664 | 1061 | 0 | 3.1 | 28 | 42.7136
0.45 | 96.3 | 4 | 400 | 583 | 1061 | 0 | 2.8 | 28 | 34.3416
0.6 | 32.8 | 4 | 270 | 873 | 915 | 10 | 4.5 | 3 | 13.6
0.6 | 32.8 | 4 | 270 | 873 | 915 | 10 | 4.5 | 7 | 23.6
0.6 | 32.8 | 4 | 270 | 873 | 915 | 10 | 4.5 | 28 | 31.1
0.6 | 33 | 4 | 300 | 877 | 920 | 0 | 4.5 | 3 | 13.5
0.6 | 33 | 4 | 300 | 877 | 920 | 0 | 4.5 | 7 | 22
0.6 | 33 | 4 | 300 | 877 | 920 | 0 | 4.5 | 28 | 30
0.6 | 33 | 4 | 300 | 877 | 920 | 0 | 4.5 | 56 | 30.3
0.6 | 33 | 4 | 300 | 877 | 920 | 0 | 4.5 | 90 | 34.3
0.6 | 98.3 | 4 | 270 | 781 | 819 | 10 | 4.5 | 7 | 14.4
0.6 | 98.3 | 4 | 270 | 781 | 819 | 10 | 4.5 | 28 | 20.4
0.6 | 98.3 | 4 | 270 | 781 | 819 | 10 | 4.5 | 56 | 24.3
0.6 | 98.3 | 4 | 270 | 781 | 819 | 10 | 4.5 | 90 | 24.6
0.6 | 98.8 | 4 | 300 | 785 | 823 | 0 | 4.5 | 3 | 6.5
0.6 | 98.8 | 4 | 300 | 785 | 823 | 0 | 4.5 | 28 | 17.6
0.6 | 98.8 | 4 | 300 | 785 | 823 | 0 | 4.5 | 90 | 19.5
0.6 | 163.9 | 4 | 270 | 689 | 723 | 10 | 4.5 | 3 | 5.5
0.6 | 163.9 | 4 | 270 | 689 | 723 | 10 | 4.5 | 7 | 8.5
0.6 | 163.9 | 4 | 270 | 689 | 723 | 10 | 4.5 | 28 | 11.4
0.6 | 163.9 | 4 | 270 | 689 | 723 | 10 | 4.5 | 56 | 15.1
0.6 | 163.9 | 4 | 270 | 689 | 723 | 10 | 4.5 | 90 | 14.3
0.6 | 164.6 | 4 | 300 | 692 | 726 | 0 | 4.5 | 3 | 5.7
0.6 | 164.6 | 4 | 300 | 692 | 726 | 0 | 4.5 | 7 | 6.4
0.6 | 164.6 | 4 | 300 | 692 | 726 | 0 | 4.5 | 28 | 8.9
0.6 | 164.6 | 4 | 300 | 692 | 726 | 0 | 4.5 | 56 | 9.2
0.6 | 164.6 | 4 | 300 | 692 | 726 | 0 | 4.5 | 90 | 10.5
0.53 | 67.6 | 6 | 384 | 644 | 984 | 0 | 3.84 | 28 | 23.185
0.53 | 202.9 | 6 | 384 | 322 | 984 | 0 | 3.84 | 28 | 15.41967
0.53 | 270.5 | 6 | 384 | 161 | 984 | 0 | 3.84 | 28 | 11.901
0.35 | 0 |  | 270 | 161 | 649.39 | 0 | 0 | 3 |  | 最小值 | P1最小值
0.35 | 30 |  | 270 | 161 | 649.39 | 4.65 | 2.8 | 3 |  | 最小值 | P2最低边界(橡胶掺量最小值为7.6的情况下讨论最大粒径的影响）
0.68 | 270.5 |  | 629.27 | 923 | 1149 | 20 | 13.5 | 90 |  | 最大值 | P3最大值
0.53 | 32.915 |  | 384 | 688 | 940.5 | 0 | 4.85 | 28 |  | 中位数 | P4中位数
0.5066 | 58.64524 |  | 391.0349 | 709.76865 | 911.22455 | 4.65 | 6.3152 | 49.505 |  | 平均数 | P5平均数
0.4 | 45 | 无 | 450 | 650 | 1100 | 13.5 | 6 | 28 |  |  | P6高强基准组
0.48 | 100 | 无 | 400 | 700 | 1000 | 9 | 4.5 | 28 |  |  | P7中强标准组
0.55 | 180 | 无 | 350 | 680 | 950 | 5 | 3 | 28 |  |  | P8低强/高掺组
[11 empty] | 编号 | 方案名称 | 水胶比 | 橡胶含量 (kg/m³) | 水泥 (kg/m³) | 细骨料 (kg/m³) | 粗骨料 (kg/m³) | 超塑化剂 (kg/m³) | 龄期 (天)
[11 empty] | P1 | 高强基准组 | 0.4 | 45 | 450 | 650 | 1100 | 6 | 28
[11 empty] | P2 | 中强标准组 | 0.48 | 100 | 400 | 700 | 1000 | 4.5 | 28
[11 empty] | P3 | 低强/高掺组 | 0.55 | 180 | 350 | 680 | 950 | 3 | 28