## Sheet1
水胶比 | 橡胶含量（kg/m3） | 橡胶最大粒径（mm） | 水泥（kg/m³） | 细骨料（kg/m³） | 粗骨料（kg/m³） | 硅灰/水泥比（%） | 超塑化剂（kg/m³） | 龄期（天） | 抗压强度（MPa）
0.6 | 32.8 | 4 | 270 | 873 | 915 | 10 | 4.5 | 56 | 36.1
0.41 | 31.66 | 0.6 | 629.27 | 598.68 | 649.39 | 0 | 0 | 28 | 25.915
0.45 | 32.1 | 4 | 400 | 750 | 1061 | 0 | 3.3 | 28 | 49.6387
0.6 | 98.8 | 4 | 300 | 785 | 823 | 0 | 4.5 | 7 | 11.1
0.53 | 190.8 | 0.25 | 384 | 322 | 984 | 0 | 3.84 | 28 | 7.897
0.6 | 0 | 0 | 270 | 919 | 964 | 10 | 4.5 | 7 | 26.8
0.53 | 59.5 | 3 | 384 | 644 | 984 | 0 | 3.84 | 28 | 20.182
0.6 | 98.3 | 4 | 270 | 781 | 819 | 10 | 4.5 | 3 | 9.6
0.4 | 160.5 | 4 | 400 | 675 | 708 | 0 | 12 | 3 | 9.3
0.6 | 15.29272 | 3 | 383 | 680 | 1049 | 15 | 5.3 | 90 | 49.3
0.6 | 0 | 0 | 300 | 923 | 968 | 0 | 4.5 | 56 | 40.7
0.53 | 182.4 | 0.38 | 384 | 322 | 984 | 0 | 3.84 | 28 | 8.685667
0.4 | 30.58544 | 3 | 383 | 680 | 1049 | 15 | 13.5 | 90 | 55.6
0.4 | 95.6 | 4 | 360 | 760 | 797 | 10 | 12 | 56 | 35.3
0.6 | 0 | 0 | 270 | 919 | 964 | 10 | 4.5 | 90 | 50.3
0.6 | 45.69354 | 3 | 360 | 677 | 1045 | 20 | 5.3 | 90 | 34.2
0.6 | 152.9272 | 3 | 383 | 680 | 1049 | 15 | 5.3 | 90 | 8.4
0.53 | 135.3 | 6 | 384 | 483 | 984 | 0 | 3.84 | 28 | 18.271
0.6 | 32.8 | 4 | 270 | 873 | 915 | 10 | 4.5 | 90 | 37.4
0.4 | 96.3 | 4 | 400 | 765 | 802 | 0 | 12 | 90 | 31.4
0.4 | 154.7885 | 3 | 450 | 688 | 1062 | 0 | 13.5 | 90 | 10.5
0.4 | 160.5 | 4 | 400 | 675 | 708 | 0 | 12 | 7 | 13.4
0.6 | 98.8 | 4 | 300 | 785 | 823 | 0 | 4.5 | 56 | 20.6
0.4 | 0 | 0 | 400 | 900 | 944 | 0 | 12 | 90 | 68.3
0.6 | 15.35578 | 3 | 405 | 682 | 1054 | 10 | 5.3 | 90 | 46.1
0.53 | 121.6 | 0.38 | 384 | 483 | 984 | 0 | 3.84 | 28 | 12.38633
0.6 | 152.3118 | 3 | 360 | 677 | 1045 | 20 | 5.3 | 90 | 8.6
0.4 | 45.87816 | 3 | 383 | 680 | 1049 | 15 | 13.5 | 90 | 46.4