## Sheet1
ID | W/B | Rub | Size | Cem | Fine | Coarse | SF/C | SP | Age | Strength
30 | 0.66 | 22.95 | 2 | 521.49 | 618.2 | 899.19 | 16 | 8.1 | 64 | 36.66
29 | 0.66 | 22.95 | 1.4 | 521.49 | 618.2 | 899.19 | 16 | 8.1 | 64 | 36.07
28 | 0.66 | 22.95 | 1.4 | 521.49 | 618.2 | 899.19 | 16 | 8.1 | 64 | 36.07
27 | 0.66 | 22.95 | 1.4 | 521.49 | 618.2 | 899.19 | 16 | 8.1 | 47 | 36.07
26 | 0.66 | 50 | 1.4 | 521.49 | 618.2 | 899.19 | 16 | 8.1 | 47 | 22.36
25 | 0.66 | 50 | 1.4 | 521.49 | 618.2 | 899.19 | 16 | 8.1 | 47 | 22.36
24 | 0.66 | 50 | 1.4 | 521.49 | 618.2 | 899.19 | 16 | 8.1 | 64 | 22.36
23 | 0.66 | 50 | 1.4 | 521.49 | 618.2 | 899.19 | 16 | 6.75 | 64 | 22.36
22 | 0.66 | 50 | 1.4 | 521.49 | 542 | 899.19 | 16 | 6.75 | 64 | 22.52
21 | 0.66 | 50 | 1.4 | 485.56 | 542 | 899.19 | 16 | 6.75 | 64 | 22.52
20 | 0.66 | 50 | 1.4 | 485.56 | 542 | 899.19 | 14 | 6.75 | 64 | 22.52
19 | 0.66 | 50 | 3 | 485.56 | 542 | 899.19 | 14 | 6.75 | 64 | 27.49
18 | 0.66 | 51.4 | 3 | 485.56 | 542 | 899.19 | 14 | 6.75 | 64 | 26.68
17 | 0.39 | 51.4 | 3 | 485.56 | 542 | 899.19 | 14 | 6.75 | 64 | 38.67
16 | 0.35 | 51.4 | 3 | 485.56 | 542 | 899.19 | 14 | 6.75 | 64 | 38.67
15 | 0.55 | 51.4 | 3 | 485.56 | 542 | 899.19 | 14 | 6.75 | 64 | 27.33
14 | 0.55 | 51.4 | 3 | 485.56 | 542 | 899.19 | 14 | 6.75 | 64 | 27.33
13 | 0.55 | 81.15 | 3 | 485.56 | 542 | 899.19 | 14 | 6.75 | 64 | 22.21
12 | 0.55 | 81.15 | 3 | 485.56 | 542 | 899.19 | 14 | 6.75 | 64 | 22.21
11 | 0.55 | 81.15 | 3 | 485.56 | 542 | 899.19 | 14 | 6.75 | 47 | 22.21
10 | 0.55 | 81.15 | 3 | 485.56 | 542 | 899.19 | 14 | 6.75 | 47 | 22.21
9 | 0.55 | 108.2 | 3 | 485.56 | 542 | 899.19 | 14 | 6.75 | 47 | 14.12
8 | 0.55 | 135.25 | 3 | 485.56 | 542 | 899.19 | 14 | 6.75 | 47 | 12.91
7 | 0.55 | 189.35 | 3 | 485.56 | 542 | 899.19 | 14 | 6.75 | 47 | 8.92
6 | 0.55 | 189.35 | 3 | 485.56 | 542 | 899.19 | 12 | 6.75 | 47 | 8.92
5 | 0.55 | 189.35 | 3 | 485.56 | 542 | 899.19 | 10 | 6.75 | 47 | 8.92
4 | 0.55 | 189.35 | 3 | 449.63 | 542 | 899.19 | 10 | 6.75 | 47 | 8.92
3 | 0.52 | 189.35 | 3 | 449.63 | 542 | 899.19 | 10 | 6.75 | 47 | 8.92
2 | 0.52 | 162.3 | 3 | 449.63 | 542 | 899.19 | 10 | 6.75 | 47 | 10.65
1 | 0.52 | 135.25 | 3 | 449.63 | 542 | 899.19 | 10 | 6.75 | 47 | 12.92