## Sheet1
ID | W/B | Rub | Size | Cem | Fine | Coarse | SF/C | SP | Age | Strength
28 | 0.67 | 15 | 2.5 | 445 | 800 | 782 | 10 | 7.8 | 5 | 28.06
27 | 0.67 | 15 | 2.5 | 445 | 800 | 782 | 10 | 7.8 | 64 | 41.99
26 | 0.67 | 15 | 2.5 | 445 | 800 | 999.12 | 10 | 7.8 | 64 | 45.17
25 | 0.67 | 15 | 1.8 | 445 | 800 | 999.12 | 10 | 7.8 | 64 | 45.11
24 | 0.67 | 15 | 1.8 | 445 | 161 | 999.12 | 10 | 7.8 | 64 | 47.73
23 | 0.67 | 135.25 | 1.8 | 445 | 161 | 999.12 | 10 | 7.8 | 64 | 12.63
22 | 0.67 | 135.25 | 1.8 | 445 | 542 | 999.12 | 10 | 7.8 | 64 | 12.54
21 | 0.67 | 135.25 | 1.8 | 445 | 542 | 999.12 | 10 | 8.1 | 64 | 12.54
20 | 0.67 | 135.25 | 1.8 | 445 | 542 | 999.12 | 14 | 8.1 | 64 | 12.52
19 | 0.67 | 135.25 | 1.8 | 449.63 | 542 | 999.12 | 14 | 8.1 | 64 | 12.52
18 | 0.58 | 135.25 | 1.8 | 449.63 | 542 | 999.12 | 14 | 8.1 | 64 | 12.46
17 | 0.58 | 135.25 | 1.8 | 449.63 | 542 | 999.12 | 14 | 8.1 | 64 | 12.46
16 | 0.58 | 135.25 | 1.8 | 449.63 | 542 | 999.12 | 10 | 8.1 | 64 | 12.48
15 | 0.58 | 135.25 | 1.8 | 449.63 | 542 | 999.12 | 10 | 8.1 | 64 | 12.48
14 | 0.58 | 135.25 | 1.8 | 449.63 | 542 | 999.12 | 10 | 8.1 | 64 | 12.48
13 | 0.58 | 135.25 | 1.8 | 449.63 | 542 | 999.12 | 10 | 8.1 | 64 | 12.48
12 | 0.58 | 135.25 | 3 | 449.63 | 542 | 999.12 | 10 | 8.1 | 64 | 12.54
11 | 0.58 | 135.25 | 3 | 449.63 | 542 | 999.12 | 10 | 8.1 | 64 | 12.54
10 | 0.58 | 135.25 | 3 | 449.63 | 542 | 899.19 | 10 | 8.1 | 64 | 12.58
9 | 0.58 | 135.25 | 3 | 449.63 | 542 | 899.19 | 10 | 8.1 | 64 | 12.58
8 | 0.58 | 135.25 | 3 | 449.63 | 542 | 899.19 | 10 | 8.1 | 64 | 12.58
7 | 0.58 | 135.25 | 3 | 449.63 | 542 | 899.19 | 10 | 8.1 | 47 | 12.58
6 | 0.58 | 135.25 | 3 | 449.63 | 542 | 899.19 | 10 | 6.75 | 47 | 12.58
5 | 0.58 | 135.25 | 3 | 449.63 | 542 | 899.19 | 10 | 6.75 | 47 | 12.58
4 | 0.58 | 135.25 | 3 | 485.56 | 542 | 899.19 | 10 | 6.75 | 47 | 12.60
3 | 0.58 | 135.25 | 3 | 449.63 | 542 | 899.19 | 10 | 6.75 | 47 | 12.58
2 | 0.55 | 135.25 | 3 | 449.63 | 542 | 899.19 | 10 | 6.75 | 47 | 12.92
1 | 0.52 | 135.25 | 3 | 449.63 | 542 | 899.19 | 10 | 6.75 | 47 | 12.92