## Sheet1
W/B | Rubber | Size | Cement | FineAgg | CoarseAgg | SF/C | SP | Age | Predicted_Strength
0.6 | 32.8 | 4 | 270 | 873 | 915 | 10 | 4.5 | 56 | 36.49601
0.41 | 31.66 | 0.6 | 629.27 | 598.68 | 649.39 | 0 | 0 | 28 | 26.27518
0.45 | 32.1 | 4 | 400 | 750 | 1061 | 0 | 3.3 | 28 | 50.5615
0.6 | 98.8 | 4 | 300 | 785 | 823 | 0 | 4.5 | 7 | 10.78813
0.53 | 190.8 | 0.25 | 384 | 322 | 984 | 0 | 3.84 | 28 | 7.73974
0.6 | 0 | 0 | 270 | 919 | 964 | 10 | 4.5 | 7 | 28.76248
0.53 | 59.5 | 3 | 384 | 644 | 984 | 0 | 3.84 | 28 | 24.81886
0.6 | 98.3 | 4 | 270 | 781 | 819 | 10 | 4.5 | 3 | 9.641047
0.4 | 160.5 | 4 | 400 | 675 | 708 | 0 | 12 | 3 | 9.710234
0.6 | 15.29272 | 3 | 383 | 680 | 1049 | 15 | 5.3 | 90 | 50.35178
0.6 | 0 | 0 | 300 | 923 | 968 | 0 | 4.5 | 56 | 42.01471
0.53 | 182.4 | 0.38 | 384 | 322 | 984 | 0 | 3.84 | 28 | 8.578648
0.4 | 30.58544 | 3 | 383 | 680 | 1049 | 15 | 13.5 | 90 | 56.99613
0.4 | 95.6 | 4 | 360 | 760 | 797 | 10 | 12 | 56 | 36.27441
0.6 | 0 | 0 | 270 | 919 | 964 | 10 | 4.5 | 90 | 51.03006
0.6 | 45.69354 | 3 | 360 | 677 | 1045 | 20 | 5.3 | 90 | 33.30578
0.6 | 152.9272 | 3 | 383 | 680 | 1049 | 15 | 5.3 | 90 | 8.343639
0.53 | 135.3 | 6 | 384 | 483 | 984 | 0 | 3.84 | 28 | 18.40763
0.6 | 32.8 | 4 | 270 | 873 | 915 | 10 | 4.5 | 90 | 37.96437
0.4 | 96.3 | 4 | 400 | 765 | 802 | 0 | 12 | 90 | 32.0002
0.4 | 154.7885 | 3 | 450 | 688 | 1062 | 0 | 13.5 | 90 | 10.43978
0.4 | 160.5 | 4 | 400 | 675 | 708 | 0 | 12 | 7 | 13.16807
0.6 | 98.8 | 4 | 300 | 785 | 823 | 0 | 4.5 | 56 | 20.5417
0.4 | 0 | 0 | 400 | 900 | 944 | 0 | 12 | 90 | 69.70053
0.6 | 15.35578 | 3 | 405 | 682 | 1054 | 10 | 5.3 | 90 | 47.1728
0.53 | 121.6 | 0.38 | 384 | 483 | 984 | 0 | 3.84 | 28 | 12.34767
0.6 | 152.3118 | 3 | 360 | 677 | 1045 | 20 | 5.3 | 90 | 8.446328
0.4 | 45.87816 | 3 | 383 | 680 | 1049 | 15 | 13.5 | 90 | 47.2675